{"text_format":"3","workbook":"xls","n_sheets":3,"sheets":["Sheet1","Sheet2","Sheet3"],"read":"whole","date_system":"1900","formulas":"cached_only"}

{"sheet":"Sheet1","index":0,"n_rows":12,"n_cols":6,"rows_kept":12,"merged":[[0,0,0,5],[2,0,4,0],[5,0,7,0],[8,0,11,0],[8,4,11,4]],"flags":["formulas_cached_only"]}
["2023年西安市第一医院眼科用羊膜应标要求"]
["序号","品名","规格型号","单位","参数要求","备注"]
["包1","生物羊膜","10mm*10mm","片","眼科用无滤纸（凹凸面）型10mm*10mm"]
[null,"生物羊膜","15mm*15mm","片","眼科用无滤纸（凹凸面）型15mm*15mm"]
[null,"生物羊膜","20mm*30mm","片","眼科用无滤纸（凹凸面）型20mm*30mm"]
["包2","湿态生物羊膜","10mm*10mm","片","湿态生物羊膜10mm*10mm"]
[null,"湿态生物羊膜","15mm*15mm","片","湿态生物羊膜15mm*15mm"]
[null,"湿态生物羊膜","20mm*30mm","片","湿态生物羊膜20mm*30mm"]
["包3","眼科用生物羊膜","BA-1010","片","1.材质：生物羊膜，来源于人的胎盘组织。\n2.尺寸：10mm×10mm，10mm×15mm,15mm×15mm,20mm×20mm长度和宽度的允差为-10%～+30%，厚度为（0.06±0.05）mm。\n3.性状：湿态。\n4.力学性能：具有适宜的缝合强度和拉伸强度，缝合强度应不小于0.05N，拉伸强度应不小于1MPa。\n5.生物活性：有足够的生物活性，能满足复杂眼表损伤的治疗。\n6.安全性：经过钴60γ射线辐照灭菌。"]
[{"$nulls":3},"片"]
[null,"眼科用生物羊膜","BA-1515","片"]
[null,"眼科用生物羊膜","BA-2020","片"]

{"sheet":"Sheet2","index":1,"n_rows":0,"n_cols":0,"rows_kept":0,"flags":["formulas_cached_only"]}

{"sheet":"Sheet3","index":2,"n_rows":0,"n_cols":0,"rows_kept":0,"flags":["formulas_cached_only"]}